## Sheet1
|  |  | NIST NISTSRM610: GeoReM preferred Values |  |  |  | NIST NISTSRM612: GeoReM preferred Values
|  |  | Jochum et al 2011 (Max-Planck-Institut fuer Chemie) |  |  |  | Jochum et al 2011 (Max-Planck-Institut fuer Chemie)
|  |  | (6/2011) |  |  |  | (6/2011)
| Name | Sym | Item | Value | Unit | Uncertainty Type | Item | Value | Unit
1.0079 | Hydrogen | H | H | 15 | µg/g
6.941 | Lithium | Li | Li | 468 | µg/g |  | Li | 40.2 | µg/g
9.0122 | Beryllium | Be | Be | 476 | µg/g |  | Be | 37.5 | µg/g
10.811 | Boron | B | B | 350 | µg/g |  | B | 34.3 | µg/g
18.9984 | Fluorine | F | F | 304 | µg/g |  | F | 80 | µg/g
22.9897 | Sodium | Na | Na2O | 13.4 | %m/m |  | Na2O | 13.7 | %m/m
24.305 | Magnesium | Mg | Mg | 432 | µg/g |  | Mg | 68 | µg/g
26.9815 | Aluminum | Al | Al2O3 | 1.95 | %m/m |  | Al2O3 | 2.03 | %m/m
28.0855 | Silicon | Si | SiO2 | 69.7 | %m/m |  | SiO2 | 72.1 | %m/m
30.9738 | Phosphorus | P | P | 413 | µg/g |  | P | 46.6 | µg/g
32.065 | Sulfur | S | S | 575 | µg/g |  | S | 377 | µg/g
35.453 | Chlorine | Cl | Cl | 274 | µg/g |  | Cl | 142 | µg/g
39.0983 | Potassium | K | K | 464 | µg/g |  | K | 62.3 | µg/g
40.078 | Calcium | Ca | CaO | 11.4 | %m/m |  | CaO | 11.9 | %m/m
44.9559 | Scandium | Sc | Sc | 455 | µg/g |  | Sc | 39.9 | µg/g
47.867 | Titanium | Ti | Ti | 452 | µg/g |  | Ti | 44 | µg/g
50.9415 | Vanadium | V | V | 450 | µg/g |  | V | 38.8 | µg/g
51.9961 | Chromium | Cr | Cr | 408 | µg/g |  | Cr | 36.4 | µg/g
54.938 | Manganese | Mn | Mn | 444 | µg/g |  | Mn | 38.7 | µg/g
55.845 | Iron | Fe | Fe | 458 | µg/g |  | Fe | 51 | µg/g
58.6934 | Nickel | Ni | Ni | 458.7 | µg/g |  | Ni | 38.8 | µg/g
58.9332 | Cobalt | Co | Co | 410 | µg/g |  | Co | 35.5 | µg/g
63.546 | Copper | Cu | Cu | 441 | µg/g |  | Cu | 37.8 | µg/g
65.39 | Zinc | Zn | Zn | 460 | µg/g |  | Zn | 39.1 | µg/g
69.723 | Gallium | Ga | Ga | 433 | µg/g |  | Ga | 36.9 | µg/g
72.64 | Germanium | Ge | Ge | 447 | µg/g |  | Ge | 36.1 | µg/g
74.9216 | Arsenic | As | As | 325 | µg/g |  | As | 35.7 | µg/g
78.96 | Selenium | Se | Se | 138 | µg/g |  | Se | 16.3 | µg/g
79.904 | Bromine | Br | Br | 93 | µg/g
85.4678 | Rubidium | Rb | Rb | 425.7 | µg/g |  | Rb | 31.4 | µg/g
87.62 | Strontium | Sr | Sr | 515.5 | µg/g |  | Sr | 78.4 | µg/g
88.9059 | Yttrium | Y | Y | 462 | µg/g |  | Y | 38.3 | µg/g
91.224 | Zirconium | Zr | Zr | 448 | µg/g |  | Zr | 37.9 | µg/g
92.9064 | Niobium | Nb | Nb | 465 | µg/g |  | Nb | 38.9 | µg/g
95.94 | Molybdenum | Mo | Mo | 417 | µg/g |  | Mo | 37.4 | µg/g
102.9055 | Rhodium | Rh | Rh | 1.29 | µg/g |  | Rh | 0.91 | µg/g
106.42 | Palladium | Pd | Pd | 1.21 | µg/g |  | Pd | 1.05 | µg/g
107.8682 | Silver | Ag | Ag | 251 | µg/g |  | Ag | 22 | µg/g
112.411 | Cadmium | Cd | Cd | 270 | µg/g |  | Cd | 28.1 | µg/g
114.818 | Indium | In | In | 434 | µg/g |  | In | 38.9 | µg/g
118.71 | Tin | Sn | Sn | 430 | µg/g |  | Sn | 38.6 | µg/g
121.76 | Antimony | Sb | Sb | 396 | µg/g |  | Sb | 34.7 | µg/g
127.6 | Tellurium | Te | Te | 302 | µg/g
132.9055 | Cesium | Cs | Cs | 366 | µg/g |  | Cs | 42.7 | µg/g
137.327 | Barium | Ba | Ba | 452 | µg/g |  | Ba | 39.3 | µg/g
138.9055 | Lanthanum | La | La | 440 | µg/g |  | La | 36 | µg/g
140.116 | Cerium | Ce | Ce | 453 | µg/g |  | Ce | 38.4 | µg/g
140.9077 | Praseodymium | Pr | Pr | 448 | µg/g |  | Pr | 37.9 | µg/g
144.24 | Neodymium | Nd | Nd | 430 | µg/g |  | Nd | 35.5 | µg/g
150.36 | Samarium | Sm | Sm | 453 | µg/g |  | Sm | 37.7 | µg/g
151.964 | Europium | Eu | Eu | 447 | µg/g |  | Eu | 35.6 | µg/g
157.25 | Gadolinium | Gd | Gd | 449 | µg/g |  | Gd | 37.3 | µg/g
158.9253 | Terbium | Tb | Tb | 437 | µg/g |  | Tb | 37.6 | µg/g
162.5 | Dysprosium | Dy | Dy | 437 | µg/g |  | Dy | 35.5 | µg/g
164.9303 | Holmium | Ho | Ho | 449 | µg/g |  | Ho | 38.3 | µg/g
167.259 | Erbium | Er | Er | 455 | µg/g |  | Er | 38 | µg/g
168.9342 | Thulium | Tm | Tm | 435 | µg/g |  | Tm | 36.8 | µg/g
173.04 | Ytterbium | Yb | Yb | 450 | µg/g |  | Yb | 39.2 | µg/g
174.967 | Lutetium | Lu | Lu | 439 | µg/g |  | Lu | 37 | µg/g
178.49 | Hafnium | Hf | Hf | 435 | µg/g |  | Hf | 36.7 | µg/g
180.9479 | Tantalum | Ta | Ta | 446 | µg/g |  | Ta | 37.6 | µg/g
183.84 | Tungsten | W | W | 444 | µg/g |  | W | 38 | µg/g
186.207 | Rhenium | Re | Re | 49.9 | µg/g |  | Re | 6.63 | µg/g
192.217 | Iridium | Ir |  |  |  |  | Ir | 0.0045 | µg/g
195.078 | Platinum | Pt | Pt | 3.12 | µg/g |  | Pt | 2.51 | µg/g
196.9665 | Gold | Au | Au | 23.6 | µg/g |  | Au | 4.77 | µg/g
204.3833 | Thallium | Tl | Tl | 59.6 | µg/g |  | Tl | 14.9 | µg/g
207.2 | Lead | Pb | Pb | 426 | µg/g |  | Pb | 38.57 | µg/g
208.9804 | Bismuth | Bi | Bi | 384 | µg/g |  | Bi | 30.2 | µg/g
232.0381 | Thorium | Th | Th | 457.2 | µg/g |  | Th | 37.79 | µg/g
238.0289 | Uranium | U | U | 461.5 | µg/g |  | U | 37.38 | µg/g
|  |  | CO2 | 0.0002 | %m/m
|  |  | H2O | 0.013 | %m/m |  | H2O | 0.021 | %m/m
Download from GeoReM - the Reference Material Database
Date of Query: Oct 5. 2012